{"text_format":"3","workbook":"xlsx","n_sheets":3,"sheets":["Feuil1","Feuil2","Feuil3"],"not_rendered":{"macros":1,"defined_names":1},"read":"whole","date_system":"1900"}

{"sheet":"Feuil1","index":0,"n_rows":6,"n_cols":11,"rows_kept":6}
[null,"N° Eprouvette","Grade","Référence métal","Géométrie de l'éprouvette","Traitement subit","Epaisseur initiale (mm)","Epaisseur échantillon (mm)","Déformation (%)","Rigidité (N/mm)","OC load (N)"]
["A10-2317-AS1365-O-2_NOMINAL.xlsm","A1062317-AS1365-O-2",180,"AS1365","D200 R500 LG 100MM","AUCUN",null,0.636,-2.33,null,40550.603472222225]
["A10-2317-AS1365-O-3_NOMINAL.xlsm","A1062317-AS1365-O-3",180,"AS1365","D200 R500 LG 100MM","20 MIN A 170°C",null,0.634,-2.31,null,40550.61388888889]
["A10-2317-AS1365-O-4_NOMINAL.xlsm","A1062317-AS1365-O-4",180,"AS1365","D200 R500 LG 100MM","20 MIN A 170°C",null,0.64,-2.49,null,40550.61875]
["A10-2317-AS1365-O-5_NOMINAL.xlsm","A1062317-AS1365-O-5",180,"AS1365","D200 R500 LG 100MM","AUCUN",null,0.635,-2.33,null,40550.606944444444]
["A10-2317-AS1365-O-6_NOMINAL.xlsm","A1062317-AS1365-O-6",180,"AS1365","D200 R500 LG 100MM","20 MIN A 170°C",null,0.641,-2.31,null,40550.62847222222]

{"sheet":"Feuil2","index":1,"n_rows":0,"n_cols":0,"rows_kept":0}

{"sheet":"Feuil3","index":2,"n_rows":0,"n_cols":0,"rows_kept":0}