{"text_format":"3","workbook":"xlsx","n_sheets":3,"sheets":["Données_ICP","Formatage_IM","LD"],"not_rendered":{"macros":1},"read":"whole","date_system":"1900"}

{"sheet":"Données_ICP","index":0,"n_rows":16,"n_cols":16,"rows_kept":16}
["Rack : Tube","Nom de la solution","Al 167.019 nm ppm","Ca 422.673 nm ppm","Fe 238.204 nm ppm","Mg 279.553 nm ppm","Na 589.592 nm ppm","Si 251.611 nm ppm","Ti 336.122 nm ppm","Al2O3 ppm","CaO ppm","Fe2O3 ppm","MgO ppm","Na2O ppm","SiO2 ppm","TiO2 ppm"]
["01:01:00","Blanc",0,0,0,0,0,0,0]
["01:02:00","Etalon 100ppm",100,100,100,100,100,100,100]
["01:03:00","Etalon 500ppm",500,500,500,500,500,500,500]
["01:04:00","Etalon 1000ppm",1000,1000,1000,1000,1000,1000,1000]
["01:05:00","Etalon 2000ppm",2000,2000,2000,2000,2000,2000,2000]
["01:06:00","Blanc ",0,"-5 u","0 u","-1 u","-3 u","0 u","0 u",1,-8,0,-1,-4,0,0]
["01:07:00","Blanc ",0,"-5 u","0 u","-1 u","-3 u","0 u","0 u",1,-8,0,-1,-4,0,0]
["01:08:00","C-210104-S-117 1",58,"-10 u",0,"-2 u","-6 u",92,2,109,-14,0,-3,-8,197,3]
["01:09:00","C-210104-S-117 2",54,"-12 u",3,"-2 u","-6 u",91,1,102,-16,5,-3,-8,194,2]
["01:10:00","C-210104-S-118 1",93,"-9 u",3,"-1 u","-2 u",97,0,175,-13,4,-2,-2,208,1]
["01:11:00","C-210104-S-118 2",54,"-11 u",2,"-2 u","-2 u",96,1,101,-15,3,-3,-3,206,2]
["01:12:00","Blanc ",1,"-6 u","0 u","-1 u","-3 u","0 u","0 u",1,-8,0,-1,-4,-1,0]
["01:13:00","TOSOH",1378,"-6 u",6,"0 u",94,4,3,2603,-9,9,-1,127,8,5]
["01:14:00","Ref 100ppm QC4",114,100,102,105,99,53,100,215,139,146,174,134,113,167]
["01:15:00","Ref 1000ppm QC4",1072,1005,989,1012,1023,503,1003,2025,1406,1414,1679,1379,1077,1673]

{"sheet":"Formatage_IM","index":1,"n_rows":0,"n_cols":0,"rows_kept":0}

{"sheet":"LD","index":2,"n_rows":25,"n_cols":2,"rows_kept":25}
["Ca 422.673 nm ppm",1E-3]
["Al 167.019 nm ppm",{"$f":"IFERROR(VLOOKUP(B$1,LD!$A$1:$B$20,2,FALSE),\"\")","v":""}]
["Fe 238.204 nm ppm",2E-3]
["Mg 279.553 nm ppm",0.004]
["Na 589.592 nm ppm",1E-3]
["Na 59.592 nm ppm",1E-3]
{"$rows_empty":18}
[null,{"$f":"IFERROR(VLOOKUP(B$1,LD!$A$1:$B$20,2,FALSE),\"\")","v":""}]